## Sheet1
Voltage | Current
0.1005 | 0.8706
0.1254 | 0.8704
0.1502 | 0.8698
0.1751 | 0.8685
0.2 | 0.8679
0.2249 | 0.8677
0.2508 | 0.8666
0.2757 | 0.8647
0.3005 | 0.8625
0.3254 | 0.8587
0.3503 | 0.8533
0.3752 | 0.8443
0.4 | 0.8302
0.4249 | 0.8071
0.4498 | 0.7691
0.4747 | 0.71
0.4996 | 0.622
0.5255 | 0.4975
0.5493 | 0.336
0.5752 | 0.1224
0.5877 | 0