## Sheet1
Voltage | Current
0.1005 | 0.3691
0.1254 | 0.3685
0.1502 | 0.368
0.1751 | 0.3674
0.2 | 0.3669
0.2249 | 0.3664
0.2508 | 0.3658
0.2757 | 0.3653
0.3005 | 0.3645
0.3254 | 0.3639
0.3503 | 0.3634
0.3752 | 0.3626
0.4 | 0.362
0.4249 | 0.3612
0.4498 | 0.3601
0.4747 | 0.3588
0.4996 | 0.3566
0.5255 | 0.352
0.5493 | 0.3427
0.5752 | 0.3229
0.6001 | 0.2803
0.625 | 0.1872
0.6488 | 0