## Sheet1
Voltage | Current
0.1181 | 2.6679
0.1181 | 2.6601
0.1502 | 2.6552
0.1762 | 2.6631
0.201 | 2.659
0.2259 | 2.6598
0.2508 | 2.6563
0.2757 | 2.6631
0.3005 | 2.6576
0.3254 | 2.6487
0.3513 | 2.6457
0.3762 | 2.6446
0.4011 | 2.6389
0.426 | 2.6405
0.4508 | 2.6416
0.4757 | 2.6432
0.5006 | 2.6367
0.5255 | 2.6278
0.5503 | 2.6194
0.5763 | 2.6025
0.6011 | 2.5531
0.626 | 2.4552
0.6509 | 2.2652
0.6758 | 1.8855
0.7006 | 1.164
0.7245 | 0