## Sheet1
Voltage | Current
0.115 | 2.6025
0.115 | 2.5947
0.1513 | 2.593
0.1762 | 2.6015
0.201 | 2.5936
0.2259 | 2.5941
0.2508 | 2.5971
0.2757 | 2.5958
0.3005 | 2.6015
0.3265 | 2.5968
0.3513 | 2.6015
0.3762 | 2.5987
0.4011 | 2.5963
0.426 | 2.5985
0.4508 | 2.5922
0.4757 | 2.5949
0.5006 | 2.5909
0.5255 | 2.5849
0.5503 | 2.5765
0.5763 | 2.5662
0.6011 | 2.535
0.626 | 2.4535
0.6509 | 2.2934
0.6758 | 1.9582
0.7006 | 1.3101
0.7255 | 0.1932
0.7276 | 0