## Sheet1
Voltage | Current
0.1181 | 2.6804
0.1181 | 2.6774
0.1502 | 2.6818
0.1762 | 2.6815
0.201 | 2.6796
0.2259 | 2.6739
0.2508 | 2.6693
0.2757 | 2.6647
0.3016 | 2.666
0.3265 | 2.6612
0.3513 | 2.6701
0.3762 | 2.6647
0.4011 | 2.6625
0.426 | 2.6614
0.4508 | 2.662
0.4757 | 2.6612
0.5006 | 2.6546
0.5255 | 2.6495
0.5503 | 2.6419
0.5763 | 2.618
0.6011 | 2.5789
0.626 | 2.4926
0.6509 | 2.3105
0.6758 | 1.9248
0.7006 | 1.1806
0.7245 | 0