## Sheet1
Voltage | Current
0.1119 | 2.5314
0.1119 | 2.5309
0.1502 | 2.5287
0.1762 | 2.5298
0.201 | 2.5268
0.2259 | 2.5314
0.2508 | 2.5317
0.2757 | 2.5374
0.3005 | 2.5341
0.3265 | 2.5485
0.3503 | 2.5464
0.3762 | 2.5496
0.4011 | 2.5499
0.426 | 2.5491
0.4508 | 2.5502
0.4757 | 2.548
0.5006 | 2.5415
0.5255 | 2.5328
0.5503 | 2.5179
0.5763 | 2.4902
0.6011 | 2.4473
0.626 | 2.3572
0.6509 | 2.1631
0.6758 | 1.7557
0.7006 | 0.9806
0.7203 | 0