## Sheet1
Voltage | Current
0.1254 | 2.8104
0.1254 | 2.8123
0.1285 | 2.8015
0.1762 | 2.7939
0.201 | 2.799
0.2259 | 2.8023
0.2508 | 2.7939
0.2757 | 2.7947
0.3016 | 2.7999
0.3265 | 2.8058
0.3513 | 2.7985
0.3762 | 2.8113
0.4011 | 2.8083
0.426 | 2.802
0.4508 | 2.7974
0.4757 | 2.7952
0.5006 | 2.7931
0.5255 | 2.7776
0.5503 | 2.7757
0.5763 | 2.7486
0.6011 | 2.7008
0.626 | 2.5667
0.6509 | 2.3428
0.6758 | 1.895
0.7006 | 1.0525
0.7203 | 0