## Sheet1
Voltage | Current
0.1274 | 2.8645
0.1274 | 2.8615
0.1274 | 2.8645
0.1762 | 2.8598
0.201 | 2.8604
0.2259 | 2.8612
0.2508 | 2.8574
0.2757 | 2.8585
0.3005 | 2.8563
0.3254 | 2.8525
0.3513 | 2.8474
0.3762 | 2.8441
0.4011 | 2.8446
0.426 | 2.8417
0.4508 | 2.8316
0.4757 | 2.8289
0.5006 | 2.8164
0.5255 | 2.7963
0.5503 | 2.7602
0.5763 | 2.6962
0.6011 | 2.583
0.626 | 2.3992
0.6509 | 2.085
0.6758 | 1.5448
0.7006 | 0.6758
0.7152 | 0