## Sheet1
Voltage | Current
0.1316 | 2.9765
0.1316 | 2.9744
0.1316 | 2.9733
0.1762 | 2.9708
0.201 | 2.9662
0.2259 | 2.967
0.2508 | 2.9646
0.2757 | 2.9684
0.3005 | 2.9706
0.3265 | 2.9744
0.3513 | 2.9725
0.3762 | 2.9755
0.4011 | 2.9784
0.426 | 2.9755
0.4508 | 2.9757
0.4757 | 2.9649
0.5006 | 2.9605
0.5255 | 2.9478
0.5503 | 2.9296
0.5763 | 2.8995
0.6011 | 2.8327
0.626 | 2.7103
0.6509 | 2.4549
0.6758 | 1.9612
0.7006 | 1.0853
0.7214 | 0