## Sheet1
Voltage | Current
0.1357 | 3.0639
0.1357 | 3.0623
0.1357 | 3.0686
0.1762 | 3.0705
0.201 | 3.0705
0.2259 | 3.0702
0.2508 | 3.0658
0.2757 | 3.062
0.3005 | 3.0618
0.3265 | 3.0593
0.3513 | 3.0623
0.3762 | 3.0574
0.4011 | 3.0561
0.426 | 3.0498
0.4508 | 3.0477
0.4757 | 3.0436
0.5006 | 3.0447
0.5255 | 3.0425
0.5503 | 3.0319
0.5763 | 3.0053
0.6011 | 2.9521
0.626 | 2.8433
0.6509 | 2.608
0.6758 | 2.1183
0.7006 | 1.2305
0.7224 | 0