## Sheet1
Voltage | Current
0.1378 | 3.0973
0.1378 | 3.0998
0.1378 | 3.0973
0.1762 | 3.1
0.201 | 3.1011
0.2259 | 3.1009
0.2508 | 3.1
0.2757 | 3.1006
0.3016 | 3.099
0.3265 | 3.099
0.3513 | 3.0968
0.3762 | 3.0935
0.4011 | 3.096
0.426 | 3.0979
0.4508 | 3.096
0.4757 | 3.0962
0.5006 | 3.0916
0.5255 | 3.0851
0.5503 | 3.068
0.5763 | 3.0371
0.6011 | 2.9757
0.626 | 2.8517
0.6509 | 2.6039
0.6758 | 2.1162
0.7006 | 1.2599
0.7245 | 0