## Sheet1
Voltage | Current
0.1326 | 2.9578
0.1326 | 2.9559
0.1326 | 2.9529
0.1762 | 2.9521
0.201 | 2.9537
0.2259 | 2.9486
0.2518 | 2.9513
0.2767 | 2.9516
0.3016 | 2.9459
0.3265 | 2.9451
0.3513 | 2.9467
0.3762 | 2.9467
0.4011 | 2.9451
0.426 | 2.9423
0.4508 | 2.9396
0.4757 | 2.9353
0.5006 | 2.9293
0.5265 | 2.9144
0.5503 | 2.8883
0.5763 | 2.8433
0.6011 | 2.7621
0.626 | 2.5882
0.6509 | 2.2714
0.6758 | 1.7112
0.7006 | 0.8207
0.7172 | 0