## Sheet1
Voltage | Current
0.1357 | 3.0786
0.1368 | 3.0829
0.1368 | 3.081
0.1762 | 3.081
0.201 | 3.0786
0.2259 | 3.0797
0.2508 | 3.0789
0.2757 | 3.0808
0.3005 | 3.074
0.3265 | 3.0783
0.3513 | 3.0794
0.3762 | 3.0786
0.4011 | 3.0743
0.426 | 3.0756
0.4508 | 3.0715
0.4757 | 3.0607
0.5006 | 3.0463
0.5255 | 3.0243
0.5503 | 2.9746
0.5752 | 2.8908
0.6011 | 2.7312
0.626 | 2.4617
0.6509 | 2.0022
0.6758 | 1.3111
0.7006 | 0.4016
0.7089 | 0