## Sheet1
Voltage | Current
0.1409 | 3.1899
0.1409 | 3.1882
0.1409 | 3.1858
0.1762 | 3.1855
0.201 | 3.1891
0.2259 | 3.1874
0.2508 | 3.1866
0.2757 | 3.1874
0.3005 | 3.1828
0.3254 | 3.1853
0.3513 | 3.1785
0.3762 | 3.1774
0.4011 | 3.1758
0.426 | 3.176
0.4508 | 3.1717
0.4757 | 3.1644
0.5006 | 3.1578
0.5255 | 3.1394
0.5503 | 3.1128
0.5763 | 3.0634
0.6011 | 2.9575
0.626 | 2.7559
0.6509 | 2.3496
0.6758 | 1.642
0.7006 | 0.5346
0.7089 | 0