## Sheet1
Voltage | Current
0.1357 | 3.0479
0.1357 | 3.0523
0.1357 | 3.0506
0.1762 | 3.0501
0.201 | 3.0496
0.2259 | 3.0496
0.2508 | 3.0498
0.2757 | 3.0501
0.3016 | 3.0463
0.3265 | 3.0452
0.3513 | 3.0498
0.3762 | 3.0479
0.4011 | 3.0441
0.426 | 3.0406
0.4508 | 3.036
0.4757 | 3.0341
0.5006 | 3.0221
0.5255 | 3.0061
0.5503 | 2.9793
0.5763 | 2.9274
0.6011 | 2.837
0.626 | 2.6677
0.6509 | 2.3414
0.6758 | 1.7384
0.7006 | 0.7564
0.7141 | 0