## Sheet1
Voltage | Current
0.1026 | 2.2779
0.1264 | 2.2752
0.1502 | 2.2703
0.1762 | 2.2684
0.201 | 2.2665
0.2259 | 2.2652
0.2508 | 2.2635
0.2757 | 2.2616
0.3005 | 2.2589
0.3254 | 2.2581
0.3503 | 2.2568
0.3762 | 2.2538
0.4011 | 2.2519
0.426 | 2.2511
0.4508 | 2.2429
0.4757 | 2.235
0.5006 | 2.2198
0.5255 | 2.19
0.5503 | 2.1433
0.5752 | 2.0619
0.6001 | 1.9321
0.626 | 1.7058
0.6509 | 1.3008
0.6758 | 0.5954
0.6892 | 0