## Sheet1
Voltage | Current
0.1015 | 2.1398
0.1264 | 2.1574
0.1513 | 2.1474
0.1762 | 2.133
0.201 | 2.152
0.2259 | 2.1444
0.2508 | 2.1235
0.2757 | 2.1379
0.3005 | 2.1197
0.3254 | 2.1216
0.3513 | 2.1219
0.3762 | 2.1265
0.4011 | 2.1058
0.426 | 2.1267
0.4508 | 2.1134
0.4757 | 2.1194
0.5006 | 2.1042
0.5255 | 2.1134
0.5503 | 2.0812
0.5763 | 2.0795
0.6001 | 2.0212
0.626 | 1.9248
0.6509 | 1.6947
0.6758 | 1.2742
0.7006 | 0.4407
0.7089 | 0