## Sheet1
Voltage | Current
0.1005 | 2.0654
0.1264 | 2.066
0.1502 | 2.0649
0.1762 | 2.0646
0.201 | 2.0635
0.2259 | 2.0611
0.2508 | 2.0613
0.2757 | 2.0611
0.3005 | 2.0605
0.3254 | 2.0597
0.3503 | 2.0573
0.3762 | 2.0573
0.4011 | 2.0559
0.4249 | 2.0527
0.4508 | 2.0483
0.4757 | 2.0347
0.5006 | 2.0111
0.5255 | 1.9609
0.5503 | 1.8515
0.5752 | 1.6428
0.6011 | 1.278
0.626 | 0.6703
0.6436 | 0