## Sheet1
Voltage | Current
0.1109 | 2.4731
0.1264 | 2.4701
0.1513 | 2.469
0.1762 | 2.4652
0.201 | 2.4628
0.2259 | 2.4592
0.2508 | 2.4609
0.2757 | 2.4568
0.3016 | 2.4554
0.3265 | 2.4546
0.3513 | 2.4565
0.3762 | 2.4557
0.4011 | 2.4527
0.426 | 2.4459
0.4508 | 2.4438
0.4757 | 2.4427
0.5006 | 2.4397
0.5255 | 2.4307
0.5503 | 2.4191
0.5763 | 2.3911
0.6011 | 2.339
0.626 | 2.231
0.6509 | 1.9951
0.6758 | 1.5242
0.7006 | 0.6446
0.7131 | 0