## Sheet1
Voltage | Current
0.1005 | 0.923
0.1254 | 0.9217
0.1502 | 0.9209
0.1751 | 0.9198
0.2 | 0.9187
0.2249 | 0.9176
0.2508 | 0.9165
0.2757 | 0.9152
0.3005 | 0.9143
0.3254 | 0.9127
0.3503 | 0.9114
0.3752 | 0.9097
0.4 | 0.9081
0.4249 | 0.9062
0.4498 | 0.9035
0.4747 | 0.8997
0.4996 | 0.8937
0.5255 | 0.8834
0.5503 | 0.8647
0.5752 | 0.8297
0.6001 | 0.7637
0.625 | 0.6351
0.6499 | 0.3786
0.6706 | 0