## Sheet1
Voltage | Current
0.1005 | 0.9181
0.1254 | 0.9176
0.1502 | 0.9165
0.1751 | 0.916
0.2 | 0.9152
0.2249 | 0.9143
0.2508 | 0.9135
0.2757 | 0.9124
0.3005 | 0.9116
0.3254 | 0.9108
0.3503 | 0.9095
0.3752 | 0.9086
0.4 | 0.9076
0.4249 | 0.9062
0.4498 | 0.9046
0.4757 | 0.9027
0.5006 | 0.8994
0.5255 | 0.8934
0.5503 | 0.8818
0.5752 | 0.8582
0.6001 | 0.8088
0.625 | 0.7029
0.6499 | 0.4728
0.6747 | 0.0043
0.6747 | 0